## Sheet1
HF | Temperature | Phase_1 | Phase_2 | REF_JSON | REF_DOI
0.157042 | 2642.035 | BCC_A2 | LIQUID | Garg 77 | https://doi.org/10.1007/BF02661635
0.1952892 | 2562.479 | BCC_A2 | LIQUID | Garg 77 | https://doi.org/10.1007/BF02661635
0.28284 | 2474.568 | BCC_A2 | LIQUID | Garg 77 | https://doi.org/10.1007/BF02661635
0.3309764 | 2614.162 | LIQUID | BCC_A2 | Garg 77 | https://doi.org/10.1007/BF02661635
0.3910475 | 2466.052 | LIQUID | BCC_A2 | Garg 77 | https://doi.org/10.1007/BF02661635
0.331742 | 2173.064 | LAVES_C36 | BCC_A2 | Garg 77 | https://doi.org/10.1007/BF02661635
0.3714604 | 2167.475 | LAVES_C36 | BCC_A2 | Garg 77 | https://doi.org/10.1007/BF02661635
0.5688213 | 2240.907 | LIQUID | BCC_A2 | Garg 77 | https://doi.org/10.1007/BF02661635
0.594781 | 2191.521 | LIQUID | BCC_A2 | Garg 77 | https://doi.org/10.1007/BF02661635
0.6660812 | 2240.641 | LIQUID | BCC_A2 | Garg 77 | https://doi.org/10.1007/BF02661635
0.6906073 | 2144.683 | LIQUID | BCC_A2 | Garg 77 | https://doi.org/10.1007/BF02661635
0.7908809 | 2344.409 | LIQUID | BCC_A2 | Garg 77 | https://doi.org/10.1007/BF02661635
0.8539732 | 2401.77 | LIQUID | BCC_A2 | Garg 77 | https://doi.org/10.1007/BF02661635
0.9938188 | 2489.058 | LIQUID | BCC_A2 | Garg 77 | https://doi.org/10.1007/BF02661635
0.5619345 | 2213.529 | BCC_A2 | LIQUID | Garg 77 | https://doi.org/10.1007/BF02661635
0.5879017 | 2169.622 | BCC_A2 | LIQUID | Garg 77 | https://doi.org/10.1007/BF02661635
0.690611 | 2147.423 | BCC_A2 | LIQUID | Garg 77 | https://doi.org/10.1007/BF02661635
0.7947878 | 2196.453 | BCC_A2 | LIQUID | Garg 77 | https://doi.org/10.1007/BF02661635
0.8331776 | 2221.005 | BCC_A2 | LIQUID | Garg 77 | https://doi.org/10.1007/BF02661635
0.8510383 | 2259.312 | BCC_A2 | LIQUID | Garg 77 | https://doi.org/10.1007/BF02661635
0.9978908 | 2461.65 | BCC_A2 | LIQUID | Garg 77 | https://doi.org/10.1007/BF02661635