## Sheet1
HF | unknow | Temperature | Phase_1 | Phase_2 | REF_JSON | REF_DOI
0.1672953 |  | 2126.939 | BCC_A2 | LAVES_C15 | Massalski 90 | https://scholar.google.com/scholar?q=Binary%20Alloy%20Phase%20Diagrams,%202nd%20ed
0.2540355 |  | 2447.249 | BCC_A2 | LAVES_C36
0.4102068 |  | 2452.301 | LIQUID | LAVES_C36
0.3454481 |  | 2178.506 | LAVES_C36 | BCC_A2
0.3316858 |  | 2131.968 | LAVES_C15 | BCC_A2
0.3493851 |  | 2052.467 | LAVES_C15 | BCC_A2
0.3294152 |  | 1474.44 | LAVES_C15 | BCC_A2
0.7307948 |  | 1481.559 | BCC_A2 | LAVES_C15
0.5891027 |  | 2046.331 | BCC_A2 | LAVES_C15
0.5741956 |  | 2164.18 | BCC_A2 | LIQUID
0.6618177 |  | 2128.324 | BCC_A2 | LIQUID
0.1493858 |  | 1053.015 | BCC_A2 | LAVES_C15
0.1549628 |  | 1124.233 | BCC_A2 | LAVES_C15
0.1550904 |  | 1217.383 | BCC_A2 | LAVES_C15
0.1537806 |  | 1261.223 | BCC_A2 | LAVES_C15
0.1579728 |  | 1321.485 | BCC_A2 | LAVES_C15
0.1594027 |  | 1365.317 | BCC_A2 | LAVES_C15
0.1553832 |  | 1431.081 | BCC_A2 | LAVES_C15
0.1568318 |  | 1488.611 | BCC_A2 | LAVES_C15
0.1582617 |  | 1532.443 | BCC_A2 | LAVES_C15
0.1555933 |  | 1584.505 | BCC_A2 | LAVES_C15
0.1597817 |  | 1642.028 | BCC_A2 | LAVES_C15
0.159853 |  | 1694.083 | BCC_A2 | LAVES_C15
0.1640489 |  | 1757.085 | BCC_A2 | LAVES_C15
0.1599881 |  | 1792.712 | BCC_A2 | LAVES_C15
0.1614706 |  | 1874.9 | BCC_A2 | LAVES_C15
0.1629155 |  | 1929.691 | BCC_A2 | LAVES_C15
0.1616095 |  | 1976.27 | BCC_A2 | LAVES_C15
0.1685713 |  | 2058.442 | BCC_A2 | LAVES_C15
0.1686201 |  | 2094.059 | BCC_A2 | LAVES_C15
0.1700388 |  | 2129.671 | BCC_A2 | LAVES_C15
0.2334125 |  | 2392.511 | BCC_A2 | LAVES_C36
0.2182728 |  | 2340.498 | BCC_A2 | LAVES_C36
0.1976724 |  | 2302.198 | BCC_A2 | LAVES_C36
0.1921254 |  | 2252.898 | BCC_A2 | LAVES_C36
0.1783255 |  | 2178.963 | BCC_A2 | LAVES_C36
0.1727935 |  | 2140.622 | BCC_A2 | LAVES_C36
0.01486953 |  | 2856.124 | BCC_A2 | LIQUID
0.03942564 |  | 2782.084 | BCC_A2 | LIQUID
0.05721127 |  | 2765.597 | BCC_A2 | LIQUID
0.09685083 |  | 2702.474 | BCC_A2 | LIQUID
0.1364941 |  | 2642.092 | BCC_A2 | LIQUID
0.1693182 |  | 2603.646 | BCC_A2 | LIQUID
0.2075654 |  | 2524.089 | BCC_A2 | LIQUID
0.2444765 |  | 2469.193 | BCC_A2 | LIQUID
0.03682478 |  | 2883.461 | LIQUID | BCC_A2
0.08747199 |  | 2855.925 | LIQUID | BCC_A2
0.1244356 |  | 2839.385 | LIQUID | BCC_A2
0.1586483 |  | 2814.634 | LIQUID | BCC_A2
0.1860192 |  | 2795.381 | LIQUID | BCC_A2
0.2065445 |  | 2778.886 | LIQUID | BCC_A2
0.2516861 |  | 2732.187 | LIQUID | BCC_A2
0.2803893 |  | 2685.533 | LIQUID | BCC_A2
0.31998 |  | 2586.795 | LIQUID | BCC_A2
0.3514004 |  | 2523.695 | LIQUID | BCC_A2
0.3855756 |  | 2471.546 | LIQUID | BCC_A2
0.4019839 |  | 2449.584 | LIQUID | BCC_A2
0.585102 |  | 2125.794 | BCC_A2 | LAVES_C36
0.6055222 |  | 2032.588 | BCC_A2 | LAVES_C15
0.6204706 |  | 1944.875 | BCC_A2 | LAVES_C15
0.639566 |  | 1884.549 | BCC_A2 | LAVES_C15
0.6613299 |  | 1772.161 | BCC_A2 | LAVES_C15
0.6995545 |  | 1676.166 | BCC_A2 | LAVES_C15
0.7104008 |  | 1593.944 | BCC_A2 | LAVES_C15
0.733587 |  | 1519.908 | BCC_A2 | LAVES_C15
0.7417499 |  | 1478.79 | BCC_A2 | LAVES_C15
0.7499315 |  | 1451.37 | BCC_A2 | LAVES_C15
0.7527012 |  | 1473.28 | BCC_A2 | HCP_A3
0.7664599 |  | 1517.078 | BCC_A2 | HCP_A3
0.7843093 |  | 1547.166 | BCC_A2 | HCP_A3
0.8131476 |  | 1599.142 | BCC_A2 | HCP_A3
0.848839 |  | 1653.839 | BCC_A2 | HCP_A3
0.8790584 |  | 1714.03 | BCC_A2 | HCP_A3
0.9037984 |  | 1774.236 | BCC_A2 | HCP_A3
0.9203193 |  | 1834.465 | BCC_A2 | HCP_A3
0.9477803 |  | 1880.965 | BCC_A2 | HCP_A3
0.9615464 |  | 1930.242 | BCC_A2 | HCP_A3
0.9835279 |  | 1976.757 | BCC_A2 | HCP_A3
0.9986376 |  | 2006.853 | BCC_A2 | HCP_A3
0.9999812 |  | 1987.671 | HCP_A3 | BCC_A2
0.9985401 |  | 1935.62 | HCP_A3 | BCC_A2
0.9928918 |  | 1812.348 | HCP_A3 | BCC_A2
0.9927717 |  | 1724.677 | HCP_A3 | BCC_A2
0.9926478 |  | 1634.267 | HCP_A3 | BCC_A2
0.9897993 |  | 1554.822 | HCP_A3 | BCC_A2
0.9883393 |  | 1489.073 | HCP_A3 | BCC_A2
0.984181 |  | 1453.468 | HCP_A3 | BCC_A2
0.9882568 |  | 1428.799 | HCP_A3 | LAVES_C15
0.9909064 |  | 1363.039 | HCP_A3 | LAVES_C15
0.9921749 |  | 1289.063 | HCP_A3 | LAVES_C15
0.9920586 |  | 1204.131 | HCP_A3 | LAVES_C15
0.9974067 |  | 1108.226 | HCP_A3 | LAVES_C15
0.9986789 |  | 1036.99 | HCP_A3 | LAVES_C15
0.9745995 |  | 2458.974 | LIQUID | BCC_A2
0.9539915 |  | 2415.195 | LIQUID | BCC_A2
0.9320213 |  | 2376.899 | LIQUID | BCC_A2
0.9114209 |  | 2338.599 | LIQUID | BCC_A2
0.8935789 |  | 2313.99 | LIQUID | BCC_A2
0.8620159 |  | 2272.981 | LIQUID | BCC_A2
0.816728 |  | 2212.831 | LIQUID | BCC_A2
0.7714739 |  | 2177.338 | LIQUID | BCC_A2
0.7111551 |  | 2144.627 | LIQUID | BCC_A2
0.6700557 |  | 2142 | LIQUID | BCC_A2
0.5742669 |  | 2216.235 | LIQUID | BCC_A2
0.613929 |  | 2169.551 | LIQUID | BCC_A2
0.6577419 |  | 2152.992 | LIQUID | BCC_A2
0.5633156 |  | 2221.744 | BCC_A2 | LIQUID
0.5851695 |  | 2175.109 | BCC_A2 | LIQUID
0.6097894 |  | 2147.644 | BCC_A2 | LIQUID
0.6536061 |  | 2133.826 | BCC_A2 | LIQUID
0.7221103 |  | 2141.857 | BCC_A2 | LIQUID
0.7865424 |  | 2177.297 | BCC_A2 | LIQUID
0.8249209 |  | 2193.63 | BCC_A2 | LIQUID
0.8756845 |  | 2251.026 | BCC_A2 | LIQUID
0.9031304 |  | 2286.567 | BCC_A2 | LIQUID
0.94435 |  | 2376.865 | BCC_A2 | LIQUID
0.9718072 |  | 2420.625 | BCC_A2 | LIQUID
0.9978945 |  | 2464.389 | BCC_A2 | LIQUID