## Sheet1
HF | unknow | Temperature | Phase_1 | Phase_2 | REF_JSON | REF_DOI
0.1601599 |  | 1169.659 | BCC_A2 | LAVES_C15 | Taylor 61 | https://doi.org/10.1016/0022-5088(61)90018-2
0.1979362 |  | 2195.618 | BCC_A2 | LAVES_C36 | Taylor 61 | https://doi.org/10.1016/0022-5088(61)90018-2
0.04550432 |  | 2780.398 | BCC_A2 | LIQUID | Taylor 61 | https://doi.org/10.1016/0022-5088(61)90018-2
0.09879874 |  | 2681.487 | BCC_A2 | LIQUID | Taylor 61 | https://doi.org/10.1016/0022-5088(61)90018-2
0.1494231 |  | 2618.248 | BCC_A2 | LIQUID | Taylor 61 | https://doi.org/10.1016/0022-5088(61)90018-2
0.2027231 |  | 2522.079 | BCC_A2 | LIQUID | Taylor 61 | https://doi.org/10.1016/0022-5088(61)90018-2
0.2507056 |  | 2508.23 | BCC_A2 | LIQUID | Taylor 61 | https://doi.org/10.1016/0022-5088(61)90018-2
0.2999356 |  | 2434.021 | BCC_A2 | LIQUID | Taylor 61 | https://doi.org/10.1016/0022-5088(61)90018-2
0.3548841 |  | 2472.279 | BCC_A2 | LIQUID | Taylor 61 | https://doi.org/10.1016/0022-5088(61)90018-2
0.3358479 |  | 1170.313 | LAVES_C15 | BCC_A2 | Taylor 61 | https://doi.org/10.1016/0022-5088(61)90018-2
0.3321361 |  | 1460.734 | LAVES_C15 | BCC_A2 | Taylor 61 | https://doi.org/10.1016/0022-5088(61)90018-2
0.3322881 |  | 2071.692 | LAVES_C15 | BCC_A2 | Taylor 61 | https://doi.org/10.1016/0022-5088(61)90018-2
0.3439619 |  | 2093.578 | LAVES_C15 | BCC_A2 | Taylor 61 | https://doi.org/10.1016/0022-5088(61)90018-2
0.5619532 |  | 2227.228 | LIQUID | LAVES_C36 | Taylor 61 | https://doi.org/10.1016/0022-5088(61)90018-2
0.5865394 |  | 2175.105 | LIQUID | LAVES_C36 | Taylor 61 | https://doi.org/10.1016/0022-5088(61)90018-2
0.7030486 |  | 2226.841 | LIQUID | BCC_A2 | Taylor 61 | https://doi.org/10.1016/0022-5088(61)90018-2
0.7523034 |  | 2182.87 | LIQUID | BCC_A2 | Taylor 61 | https://doi.org/10.1016/0022-5088(61)90018-2
0.8016558 |  | 2210.132 | LIQUID | BCC_A2 | Taylor 61 | https://doi.org/10.1016/0022-5088(61)90018-2
0.8018022 |  | 2316.981 | LIQUID | BCC_A2 | Taylor 61 | https://doi.org/10.1016/0022-5088(61)90018-2
0.7008756 |  | 1640.546 | BCC_A2 | LAVES_C15 | Taylor 61 | https://doi.org/10.1016/0022-5088(61)90018-2
0.7226657 |  | 1547.335 | BCC_A2 | LAVES_C15 | Taylor 61 | https://doi.org/10.1016/0022-5088(61)90018-2
0.736278 |  | 1484.284 | BCC_A2 | LAVES_C15 | Taylor 61 | https://doi.org/10.1016/0022-5088(61)90018-2
0.7663998 |  | 1473.243 | BCC_A2 | HCP_A3 | Taylor 61 | https://doi.org/10.1016/0022-5088(61)90018-2
0.76509 |  | 1517.082 | BCC_A2 | HCP_A3 | Taylor 61 | https://doi.org/10.1016/0022-5088(61)90018-2
0.8021663 |  | 1582.734 | BCC_A2 | HCP_A3 | Taylor 61 | https://doi.org/10.1016/0022-5088(61)90018-2
0.9910678 |  | 1480.846 | HCP_A3 | BCC_A2 | Taylor 61 | https://doi.org/10.1016/0022-5088(61)90018-2